## almg_test_phase_eq
ID | Phase | T | X(AL) | X(MG)
100 | LIQUID | 724.7 | 0.615 | 0.385
100 | ALMG_BETA | 724.7 | 0.615 | 0.385
101 | LIQUID | 736.3 | 0.477 | 0.523
101 | ALMG_BETA | 736.3 | 0.477 | 0.523
102 | LIQUID | 723.6 | 0.637 | 0.363
102 | FCC_A1 | 723.6 | 0.834 | 0.166
102 | ALMG_BETA | 723.6 | 0.611 | 0.389
103 | LIQUID | 722.7 | 0.576 | 0.424
103 | ALMG_GAMMA | 722.7 | 0.52 | 0.48
103 | ALMG_BETA | 722.7 | 0.611 | 0.389
104 | LIQUID | 709.4 | 0.31 | 0.69
104 | ALMG_GAMMA | 709.4 | 0.399 | 0.601
104 | HCP_A3 | 709.4 | 0.116 | 0.884
105 | ALMG_GAMMA | 523.2 | 0.464 | 0.536
105 | ALMG_EPSILON | 523.2 | 0.566 | 0.434
105 | ALMG_BETA | 523.2 | 0.611 | 0.389
106 | ALMG_GAMMA | 692.9 | 0.518 | 0.482
106 | ALMG_EPSILON | 692.9 | 0.566 | 0.434
106 | ALMG_BETA | 692.9 | 0.611 | 0.389