## alzn_test_phase_eq
ID | Phase | T | X(AL) | X(ZN) | error
305 | HCP_A3 | 550 | 0.016 | 0.984 | 3%
305 | FCC_A1#1 | 550 | 0.835 | 0.165 | 3%
305 | FCC_A1#2 | 550 | 0.41 | 0.59 | 3%
306 | FCC_A1 | 384.144 | 0.973 | 0.027 | 10%
307 | FCC_A1 | 409.925 | 0.968 | 0.032 | 10%
308 | FCC_A1 | 424.857 | 0.962 | 0.038 | 10%
309 | FCC_A1 | 446.571 | 0.955 | 0.045 | 10%
310 | FCC_A1 | 469.65 | 0.942 | 0.058 | 10%
311 | FCC_A1 | 490.019 | 0.927 | 0.073 | 10%
312 | FCC_A1 | 503.597 | 0.919 | 0.081 | 10%
313 | FCC_A1 | 515.819 | 0.909 | 0.091 | 10%
314 | FCC_A1 | 528.049 | 0.894 | 0.106 | 10%
315 | FCC_A1 | 537.565 | 0.879 | 0.121 | 10%
316 | FCC_A1 | 542.999 | 0.873 | 0.127 | 10%
317 | FCC_A1#1 | 560.684 | 0.838 | 0.162 | 5%
317 | FCC_A1#2 | 560.684 | 0.428 | 0.572 | 5%
318 | FCC_A1#1 | 567.487 | 0.822 | 0.178 | 5%
318 | FCC_A1#2 | 567.487 | 0.43 | 0.57 | 5%
319 | FCC_A1#1 | 577.006 | 0.806 | 0.194 | 5%
319 | FCC_A1#2 | 577.006 | 0.45 | 0.55 | 5%
320 | FCC_A1#1 | 582.454 | 0.789 | 0.211 | 5%
320 | FCC_A1#2 | 582.454 | 0.462 | 0.538 | 5%
321 | FCC_A1#1 | 596.048 | 0.769 | 0.231 | 5%
321 | FCC_A1#2 | 596.048 | 0.482 | 0.518 | 5%
322 | FCC_A1#1 | 602.859 | 0.748 | 0.252 | 5%
322 | FCC_A1#2 | 602.859 | 0.5 | 0.5 | 5%
323 | FCC_A1#1 | 609.672 | 0.726 | 0.274 | 5%
323 | FCC_A1#2 | 609.672 | 0.51 | 0.49 | 5%
337 | FCC_A1 | 559.926 | 0.396 | 0.604 | 10%
338 | FCC_A1 | 570.79 | 0.388 | 0.612 | 10%
339 | FCC_A1 | 585.731 | 0.374 | 0.626 | 10%
340 | FCC_A1 | 597.951 | 0.366 | 0.634 | 10%
341 | FCC_A1 | 611.527 | 0.359 | 0.641 | 10%
342 | FCC_A1 | 622.392 | 0.349 | 0.651 | 10%
343 | FCC_A1 | 631.896 | 0.344 | 0.656 | 10%
344 | FCC_A1 | 638.686 | 0.338 | 0.662 | 10%
345 | FCC_A1 | 646.833 | 0.333 | 0.667 | 10%
346 | FCC_A1 | 660.382 | 0.345 | 0.655 | 10%
347 | FCC_A1 | 665.781 | 0.366 | 0.634 | 10%
348 | FCC_A1 | 672.539 | 0.384 | 0.616 | 10%
349 | FCC_A1 | 676.587 | 0.401 | 0.599 | 10%
350 | FCC_A1 | 683.351 | 0.414 | 0.586 | 10%
351 | FCC_A1 | 688.749 | 0.435 | 0.565 | 10%
352 | FCC_A1 | 692.795 | 0.453 | 0.547 | 10%
353 | FCC_A1 | 698.195 | 0.472 | 0.528 | 10%
354 | FCC_A1 | 700.87 | 0.5 | 0.5 | 10%
355 | FCC_A1 | 703.563 | 0.515 | 0.485 | 10%
356 | FCC_A1 | 707.616 | 0.527 | 0.473 | 10%
357 | FCC_A1 | 710.303 | 0.547 | 0.453 | 10%
358 | FCC_A1 | 714.345 | 0.567 | 0.433 | 10%
359 | FCC_A1 | 719.745 | 0.587 | 0.413 | 10%
360 | FCC_A1 | 723.79 | 0.605 | 0.395 | 10%
361 | FCC_A1 | 727.843 | 0.617 | 0.383 | 10%
362 | FCC_A1 | 729.175 | 0.635 | 0.365 | 10%
363 | FCC_A1 | 733.202 | 0.667 | 0.333 | 10%
364 | FCC_A1 | 738.597 | 0.69 | 0.31 | 10%
365 | FCC_A1 | 746.712 | 0.708 | 0.292 | 10%
366 | FCC_A1 | 752.112 | 0.728 | 0.272 | 10%
367 | FCC_A1 | 752.093 | 0.741 | 0.259 | 10%
368 | FCC_A1 | 760.199 | 0.766 | 0.234 | 10%
369 | FCC_A1 | 773.729 | 0.792 | 0.208 | 10%
370 | FCC_A1 | 783.196 | 0.814 | 0.186 | 10%
371 | FCC_A1 | 794.026 | 0.831 | 0.169 | 10%
372 | FCC_A1 | 806.207 | 0.852 | 0.148 | 10%
373 | FCC_A1 | 822.454 | 0.875 | 0.125 | 10%
374 | FCC_A1 | 835.99 | 0.897 | 0.103 | 10%
375 | FCC_A1 | 850.888 | 0.915 | 0.085 | 10%
376 | FCC_A1 | 863.079 | 0.929 | 0.071 | 10%
377 | FCC_A1 | 887.468 | 0.951 | 0.049 | 10%
378 | FCC_A1 | 901.009 | 0.969 | 0.031 | 10%
379 | Liquid | 926.756 | 0.99 | 0.01 | 10%
380 | Liquid | 917.297 | 0.962 | 0.038 | 10%
381 | Liquid | 909.186 | 0.942 | 0.058 | 10%
382 | Liquid | 901.08 | 0.917 | 0.083 | 10%
383 | Liquid | 894.32 | 0.9 | 0.1 | 10%
384 | Liquid | 886.218 | 0.873 | 0.127 | 10%
385 | Liquid | 872.687 | 0.846 | 0.154 | 10%
386 | Liquid | 863.229 | 0.819 | 0.181 | 10%
387 | Liquid | 855.132 | 0.787 | 0.213 | 10%
388 | Liquid | 842.973 | 0.75 | 0.25 | 10%
389 | Liquid | 834.86 | 0.73 | 0.27 | 10%
390 | Liquid | 829.467 | 0.706 | 0.294 | 10%
391 | Liquid | 820.018 | 0.671 | 0.329 | 10%
392 | Liquid | 813.269 | 0.646 | 0.354 | 10%
393 | Liquid | 806.52 | 0.621 | 0.379 | 10%
394 | Liquid | 799.765 | 0.601 | 0.399 | 10%
395 | Liquid | 794.38 | 0.57 | 0.43 | 10%
396 | Liquid | 787.634 | 0.543 | 0.457 | 10%
397 | Liquid | 782.245 | 0.515 | 0.485 | 10%
398 | Liquid | 776.851 | 0.492 | 0.508 | 10%
399 | Liquid | 771.45 | 0.472 | 0.528 | 10%
400 | Liquid | 768.765 | 0.452 | 0.548 | 10%
401 | Liquid | 764.718 | 0.435 | 0.565 | 10%
402 | Liquid | 757.967 | 0.412 | 0.588 | 10%
403 | Liquid | 752.576 | 0.385 | 0.615 | 10%
404 | Liquid | 744.47 | 0.361 | 0.639 | 10%
405 | Liquid | 737.725 | 0.333 | 0.667 | 10%
406 | Liquid | 730.97 | 0.312 | 0.688 | 10%
407 | Liquid | 729.641 | 0.292 | 0.708 | 10%
408 | Liquid | 722.875 | 0.279 | 0.721 | 10%
409 | Liquid | 714.762 | 0.26 | 0.74 | 10%
410 | Liquid | 708.009 | 0.238 | 0.762 | 10%
411 | Liquid | 701.258 | 0.214 | 0.786 | 10%
412 | Liquid | 693.15 | 0.191 | 0.809 | 10%
413 | Liquid | 683.686 | 0.167 | 0.833 | 10%
414 | Liquid | 674.216 | 0.148 | 0.852 | 10%
415 | Liquid | 666.101 | 0.13 | 0.87 | 10%
416 | Liquid | 660.734 | 0.086 | 0.914 | 10%
417 | Liquid | 666.181 | 0.071 | 0.929 | 10%
418 | Liquid | 670.268 | 0.058 | 0.942 | 10%
419 | Liquid | 672.998 | 0.046 | 0.954 | 10%
420 | Liquid | 679.805 | 0.028 | 0.972 | 10%
422 | Liquid | 686.62 | 0.005 | 0.995 | 10%
423 | HCP_A3 | 644.545 | 0.02 | 0.98 | 10%
424 | HCP_A3 | 629.626 | 0.017 | 0.983 | 10%
425 | HCP_A3 | 609.281 | 0.014 | 0.986 | 10%
426 | HCP_A3 | 588.934 | 0.013 | 0.987 | 10%
427 | HCP_A3 | 571.301 | 0.011 | 0.989 | 10%
428 | HCP_A3 | 541.456 | 0.011 | 0.989 | 10%
429 | HCP_A3 | 521.111 | 0.009 | 0.991 | 10%
430 | HCP_A3 | 503.473 | 0.01 | 0.99 | 10%
431 | HCP_A3 | 470.921 | 0.006 | 0.994 | 10%
432 | HCP_A3 | 442.434 | 0.004 | 0.996 | 10%
433 | HCP_A3 | 373.252 | 0.001 | 0.999 | 10%